## Sheet1
Method | Substrate | Emission Wavelength (nm) | Period(nm) | P/Lambda | Dimensions | Surface (mm2) | Metasurface Material | LY Gain | Ref | Full Ref2
Direct litho | LSO (?) | 420 | 640 | 1.52381 | 1.2x2.6x6 | 15.6 | Si3N4 pillars | 1.31 | Knapitsch et al. | Knapitsch, A.; Lecoq, P. Review on photonic crystal coatings for scintillators. Int. J. Mod. Phys. A 2014, 29, 639–643.
Direct litho | LSO (?) | 420 | 640 | 1.52381 | 1.2x2.6x7 | 16.8 | Si3N4 pillars | 1.3 | Knapitsch et al. | Knapitsch, A.; Lecoq, P. Review on photonic crystal coatings for scintillators. Int. J. Mod. Phys. A 2014, 29, 639–643.
Direct litho | LSO (?) | 420 | 640 | 1.52381 | 1.2x2.6x8 | 20.8 | Si3N4 pillars | 1.56 | Knapitsch et al. | Knapitsch, A.; Lecoq, P. Review on photonic crystal coatings for scintillators. Int. J. Mod. Phys. A 2014, 29, 639–643.
Nano-imprinting | LYSO | 420 | 700 | 1.666667 | 1x1x1 | 1 | Hexagonal cones polymer n=1.68 | 1.05 | Salomoni et al. | M. Salomoni, R. Pots, E. Auffray, and P. Lecoq, "Enhancing Light Extraction of Inorganic Scintillators Using Photonic Crystals," Cryst. 2018, Vol. 8, Page 78 8, 78 (2018).
Self-Assembly | LYSO | 420 | 414 | 0.9857143 | 20x10x1 | 200 | PMMA sphere + TiO2 ALD | 2.49 | Zhu et al. | Zhu, Z.; Liu, B.; Zhang, H.; Ren, W.; Cheng, C.; Wu, S.; Gu, M.; Chen, H. Improvement of light extraction of LYSO scintillator by using a combination of self-assembly of nanospheres and atomic layer deposition. Opt. Soc. Am. 2015, 23, 7085–7093.
Self-Assembly | LYSO | 420 | 500 | 1.190476 | 12x25x1 | 300 | PMMA sphere + TiO2 ALD | 1.4 | Liu et al. | Liu, J.; Liu, B.; Zhu, Z.; Chen, L.; Hu, J.; Xu, M.; Cheng, C.; Ouyang, X.; Zhang, Z.; Ruan, J.; et al. Modified timing characteristic of a scintillation detection system with photonic crystal structures. Opt. Lett. 2017, 42, 987–990
Self-Assembly | LYSO | 420 | 450 | 1.071429 | 20x10x1 | 200 | Anodized Aluminium Template + TiO2 ALD | 1.95 | Zhu et al. | Zhu, Z.; Liu, B.; Cheng, C.; Zhang, H.; Wu, S.; Gu, M.; Chen, H.; Chen, L.; Liu, J.; Ouyang, X. Improved light extraction of LYSO scintillator by the photonic structure from a layer of anodized aluminum oxide. Nucl. Instrum. Methods Phys. Res. Sect. A 2015, 786, 1–4.
Self-Assembly | LYSO | 420 | 450 | 1.071429 | 20x10x1 | 200 | Anodized Aluminium Template + TiO2 ALD | 1.62 | Zhang et al. | Zhang, J.; Liu, B.; Zhu, Z.; Wu, Q.; Cheng, C.; Liu, J.; Chen, L.; Ouyang, X.; Gu, M.; Xu, J.; et al. Enhanced light extraction of LYSO scintillator by photonic crystal structures from a modified porous anodized aluminum oxide layer. Nucl. Instrum. Methods Phys. Res. Sect. A 2017, 864, 36–39
interf. lithography | LYSO | 420 | 400 | 0.952381 | 20x10x1 | 200 | PMMA conical square placed holes ALD | 1.95 | Zhu et al. | Zhu, Z.; Wu, S.; Xue, C.; Zhao, J.; Wang, L. ; Wu, Y.; Liu, B.; Cheng, C.; Gu, M.; Chen, H.; et al. Enhanced light extraction of scintillator using large-area photonic crystal structures fabricated by soft-X-ray interference lithography. Appl. Phys. Lett. 2015, 106, doi:10.1063/1.4922699.
Nano-imprinting | LYSO | 420 | 880 | 2.095238 | 10x10x10 | 100 | Square pattern pyramid polymer n=1.83 | 1.68 | Salomoni et al. | Salomoni, M.; Pots, R.; Lecoq, P.; Auffray, E.; Gundacker, S.; Paganoni, M.; Singh, B.; Marshall, M.; Nagarkar, V.V. Photonic crystal slabs applied to inorganic scintillators. IEEE Trans. Nucl. Sci. 2017, 12, 15
Nano-imprinting | LYSO | 420 | 880 | 2.095238 | 10x10x10 | 100 | Square pattern conical holes polymer n=1.83 | 1.64 | Salomoni et al. | Salomoni, M.; Pots, R.; Lecoq, P.; Auffray, E.; Gundacker, S.; Paganoni, M.; Singh, B.; Marshall, M.; Nagarkar, V.V. Photonic crystal slabs applied to inorganic scintillators. IEEE Trans. Nucl. Sci. 2017, 12, 15
Nano-imprinting | LYSO | 420 | 630 | 1.5 | 50x50x1 | 2500 | Square pattern pillars | 1.34 | Zanettini et al. | Zanettini, S.; Gâté, V.; Usureau, E.; Ruscica, J.; Hamouda, F.; Nomenyo, K.; Le Cunff, L.; Kadiri, H.; Lerondel, G.; Salomoni, M.; et al. Improved Light Extraction Efficiency on 2 inches LYSO with Nanopatterned TiO2 Photonic Crystals. IEEE Strasbourg 2016. Available online: https://www.silsef.com/Documents.htm (accessed on 29 December 2017) .
Hot emboissing | Plastic scintillator | 393 | 600 | 1.526718 | 20x20 | 400 | Square lattice, circular holes | 1.64 | Chen et al. | Xueye Chen, Bo Liu, Qiang Wu, Zhichao Zhu, Jingtao Zhu, Mu Gu, Hong Chen, Jinliang Liu, Liang Chen, and Xiaoping Ouyang, Enhanced light extraction of plastic scintillator using large-area photonic crystal structures fabricated by hot embossing
Sample 1 | YAG:Ce | 550 | 450 | 0.8181818 | 10x10x1 | 16 | Our work | 2.99 | Our work | Our work
Sample 2 | YAG:Ce | 550 | 450 | 0.8181818 | 50x50x0.5 | 1600 | Our work | 6.5 | Our work | Our work